## Raw Data
Width (um) | [10 empty] | Height (um)
|  |  | Pressure | [10 empty] | Pressure
|  | Sample # | 25 | kPa | 35 | kPa | 45 | kPa | 55 | kPa |  |  | Sample # | 25 | kPa | 35 | kPa | 45 | kPa | 55 | kPa
Speed (mm/min) | 100 | #1 | 485 |  | 610 |  | 612.5 |  | 815 |  | Speed (mm/min) | 100 | #1 | 7.3268 |  | 8.9934 |  | 9.6835 |  | 13.2848
|  | #2 | 490 |  | 542.5 |  | 645 |  | 807.5 |  |  |  | #2 | 7.2242 |  | 8.7458 |  | 10.2012 |  | 12.9597
|  | #3 | 497.5 |  | 615 |  | 685 |  | 700 |  |  |  | #3 | 7.2479 |  | 8.7487 |  | 10.206 |  | 10.9822
|  | #4 | 495 |  | 572.5 |  | 662.5 |  | 732.5 |  |  |  | #4 | 7.2987 |  | 8.479 |  | 10.1571 |  | 11.0486
|  | #5 | 487.5 |  | 625 |  | 655 |  | 802.5 |  |  |  | #5 | 7.3975 |  | 8.6074 |  | 9.9721 |  | 12.9437
|  | Av +/- Std | 491 | 4.636809 | 593 | 30.8788 | 652 | 23.73815 | 771.5 | 46.43813 |  |  | Av +/- Std | 7.29902 | 0.06112516 | 8.71486 | 0.1713853 | 10.04398 | 0.1994379 | 12.2438 | 1.010563
| 200 | #1 | 270 |  | 380 |  | 515 |  | 580 |  |  | 200 | #1 | 5.3562 |  | 6.7246 |  | 7.0166 |  | 8.417
|  | #2 | 270 |  | 382.5 |  | 520 |  | 592.5 |  |  |  | #2 | 5.4263 |  | 6.9276 |  | 7.3988 |  | 8.2332
|  | #3 | 277.5 |  | 385 |  | 495 |  | 590 |  |  |  | #3 | 5.3593 |  | 6.648 |  | 7.3553 |  | 8.1412
|  | #4 | 272.5 |  | 392.5 |  | 500 |  | 587.5 |  |  |  | #4 | 5.4952 |  | 6.3677 |  | 7.3114 |  | 8.0943
|  | #5 | 275 |  | 422.5 |  | 512.5 |  | 587.5 |  |  |  | #5 | 5.5497 |  | 6.1546 |  | 7.0458 |  | 8.1049
|  | Av +/- Std | 273 | 2.915476 | 392.5 | 15.57241 | 508.5 | 9.433981 | 587.5 | 4.1833 |  |  | Av +/- Std | 5.43734 | 0.07585298 | 6.5645 | 0.272468 | 7.22558 | 0.1613636 | 8.19812 | 0.1198729
| 300 | #1 | 210 |  | 287.5 |  | 405 |  | 470 |  |  | 300 | #1 | 4.5345 |  | 5.7634 |  | 6.1647 |  | 6.6383
|  | #2 | 220 |  | 280 |  | 420 |  | 475 |  |  |  | #2 | 4.7233 |  | 5.8151 |  | 6.0841 |  | 6.5676
|  | #3 | 212.5 |  | 282.5 |  | 402.5 |  | 472.5 |  |  |  | #3 | 5.0593 |  | 5.6639 |  | 6.2272 |  | 6.6076
|  | #4 | 207.5 |  | 282.5 |  | 405 |  | 477.5 |  |  |  | #4 | 4.7058 |  | 5.5769 |  | 5.9744 |  | 6.5454
|  | #5 | 192.5 |  | 290 |  | 470 |  | 472.5 |  |  |  | #5 | 4.8926 |  | 5.7323 |  | 5.2667 |  | 6.5721
|  | Av +/- Std | 208.5 | 9.027735 | 284.5 | 3.674235 | 420.5 | 25.5147 | 473.5 | 2.54951 |  |  | Av +/- Std | 4.7831 | 0.1786785 | 5.71032 | 0.0827468 | 5.94342 | 0.3487683 | 6.5862 | 0.03280786
| 400 | #1 | 142.5 |  | 235 |  | 302.5 |  | 370 |  |  | 400 | #1 | 3.4351 |  | 5.1878 |  | 5.7175 |  | 6.1902
|  | #2 | 183.3 |  | 240 |  | 307.5 |  | 377.5 |  |  |  | #2 | 3.9163 |  | 5.0745 |  | 5.7396 |  | 6.2083
|  | #3 | 165 |  | 247.5 |  | 360 |  | 405 |  |  |  | #3 | 3.9785 |  | 5.0233 |  | 5.1147 |  | 5.8615
|  | #4 | 170 |  | 240 |  | 312.5 |  | 385 |  |  |  | #4 | 3.9303 |  | 4.9354 |  | 5.8382 |  | 6.0681
|  | #5 | 157.5 |  | 237.5 |  | 305 |  | 360 |  |  |  | #5 | 3.7111 |  | 5.0114 |  | 5.764 |  | 6.3375
|  | Av +/- Std | 163.66 | 13.51601 | 240 | 4.1833 | 317.5 | 21.50581 | 379.5 | 15.19868 |  |  | Av +/- Std | 3.79426 | 0.2016217 | 5.04648 | 0.08350227 | 5.6348 | 0.2632073 | 6.13312 | 0.1604284
| 500 | #1 | 150 |  | 235 |  | 265 |  | 312.5 |  |  | 500 | #1 | 3.2493 |  | 4.611 |  | 5.2476 |  | 5.9726
|  | #2 | 132.5 |  | 215 |  | 272.5 |  | 310 |  |  |  | #2 | 2.9244 |  | 4.5773 |  | 5.3935 |  | 5.9587
|  | #3 | 180 |  | 217.5 |  | 267.5 |  | 330 |  |  |  | #3 | 3.7464 |  | 4.6714 |  | 5.6871 |  | 5.7566
|  | #4 |  |  | 217.5 |  | 260 |  | 312.5 |  |  |  | #4 |  |  | 4.7919 |  | 5.4981 |  | 5.9387
|  | #5 |  |  | 215 |  | 267.5 |  | 322.5 |  |  |  | #5 |  |  | 4.6559 |  | 5.4203 |  | 5.7347
|  | Av +/- Std | 154.1667 | 19.61434 | 220 | 7.582875 | 266.5 | 4.062019 | 317.5 | 7.582875 |  |  | Av +/- Std | 3.3067 | 0.3380257 | 4.6615 | 0.07317571 | 5.44932 | 0.1439221 | 5.87226 | 0.1041674

## Average Data
Width (um) | [5 empty] | Height (um)
Average | [5 empty] | Average
|  | Pressure (kPa) | [5 empty] | Pressure (kPa)
|  | 25 | 35 | 45 | 55 |  |  | 25 | 35 | 45 | 55
Speed (mm/min) | 100 | 491 | 593 | 652 | 771.5 | Speed (mm/min) | 100 | 7.29902 | 8.71486 | 10.04398 | 12.2438
| 200 | 273 | 392.5 | 508.5 | 587.5 |  | 200 | 5.43734 | 6.5645 | 7.22558 | 8.19812
| 300 | 208.5 | 284.5 | 420.5 | 473.5 |  | 300 | 4.7831 | 5.71032 | 5.94342 | 6.5862
| 400 | 163.66 | 240 | 317.5 | 379.5 |  | 400 | 3.79426 | 5.04648 | 5.6348 | 6.13312
| 500 | 154.1667 | 220 | 266.5 | 317.5 |  | 500 | 3.3067 | 4.6615 | 5.44932 | 5.87226
Standard Deviation | [5 empty] | Standard Deviation
|  | Pressure (kPa) | [5 empty] | Pressure (kPa)
|  | 25 | 35 | 45 | 55 |  |  | 25 | 35 | 45 | 55
Speed (mm/min) | 100 | 4.636809 | 30.8788 | 23.73815 | 46.43813 | Speed (mm/min) | 100 | 0.06112516 | 0.1713853 | 0.1994379 | 1.010563
| 200 | 2.915476 | 15.57241 | 9.433981 | 4.1833 |  | 200 | 0.07585298 | 0.272468 | 0.1613636 | 0.1198729
| 300 | 9.027735 | 3.674235 | 25.5147 | 2.54951 |  | 300 | 0.1786785 | 0.0827468 | 0.3487683 | 0.03280786
| 400 | 13.51601 | 4.1833 | 21.50581 | 15.19868 |  | 400 | 0.2016217 | 0.08350227 | 0.2632073 | 0.1604284
| 500 | 19.61434 | 7.582875 | 4.062019 | 7.582875 |  | 500 | 0.3380257 | 0.07317571 | 0.1439221 | 0.1041674