## THE Dataset
| Method | WGHT | 3BMS | 3BMS | 3BMS | 4A-4B | 4A-4B | 4A-4B | 4A-4B | 4A-4B | 4A-4B | 4A-4B | 4A-4B | 4A-4B | 4A-4B | 4A-4B | 4A-4B | 4A-4B | 4A-4B | 4A-4B | 4A-4B | 4A-4B | 4A-4B | 4A-4B | 4A-4B | 4A-4B | 4A-4B | 4A-4B | 4A-4B | 4A-4B | 4A-4B | 4A-4B | 4A-4B | 4A-4B | 4A-4B | 4A-4B | 4A-4B | 4A-4B | 4A-4B | 4A-4B | 4A-4B | 4A-4B | 4A-4B | 4A-4B | 4A-4B | 4A-4B | 4A-4B | 4A-4B | 4A-4B | 4A-4B | 4A-4B | 2A Leco | 2A Leco | 1DX | 1DX | 1DX | 1DX | 1DX | 1DX | 1DX | 1DX | 1DX | 1DX | 1DX | 1DX | 1DX | 1DX
| Analyte | Wgt | Au | Pt | Pd | SiO2 | Al2O3 | Fe2O3 | MgO | CaO | Na2O | K2O | TiO2 | P2O5 | MnO | Cr2O3 | Ni | Sc | LOI | Sum | Ba | Be | Co | Cs | Ga | Hf | Nb | Rb | Sn | Sr | Ta | Th | U | V | W | Zr | Y | La | Ce | Pr | Nd | Sm | Eu | Gd | Tb | Dy | Ho | Er | Tm | Yb | Lu | TOT/C | TOT/S | Mo | Cu | Pb | Zn | Ni | As | Cd | Sb | Bi | Ag | Au | Hg | Tl | Se
| Unit | KG | PPB | PPB | PPB | % | % | % | % | % | % | % | % | % | % | % | PPM | PPM | % | % | PPM | PPM | PPM | PPM | PPM | PPM | PPM | PPM | PPM | PPM | PPM | PPM | PPM | PPM | PPM | PPM | PPM | PPM | PPM | PPM | PPM | PPM | PPM | PPM | PPM | PPM | PPM | PPM | PPM | PPM | PPM | % | % | PPM | PPM | PPM | PPM | PPM | PPM | PPM | PPM | PPM | PPM | PPB | PPM | PPM | PPM
| MDL | 0.01 | 1 | 0.1 | 0.5 | 0.01 | 0.01 | 0.04 | 0.01 | 0.01 | 0.01 | 0.01 | 0.01 | 0.01 | 0.01 | 0.002 | 20 | 1 | -5.1 | 0.01 | 1 | 1 | 0.2 | 0.1 | 0.5 | 0.1 | 0.1 | 0.1 | 1 | 0.5 | 0.1 | 0.2 | 0.1 | 8 | 0.5 | 0.1 | 0.1 | 0.1 | 0.1 | 0.02 | 0.3 | 0.05 | 0.02 | 0.05 | 0.01 | 0.05 | 0.02 | 0.03 | 0.01 | 0.05 | 0.01 | 0.02 | 0.02 | 0.1 | 0.1 | 0.1 | 1 | 0.1 | 0.5 | 0.1 | 0.1 | 0.1 | 0.1 | 0.5 | 0.01 | 0.1 | 0.5
Sample | Type
123-2510 | Drill Core | 0.04 | 149 | 284 | 731.8 | 44.92 | 18.34 | 13.25 | 8.58 | 8.22 | 2.65 | 0.53 | 1.1 | 0.07 | 0.12 | 0.041 | 2014 | 9 | 0.8 | 98.91 | 169 | <1 | 95.1 | 0.4 | 19.5 | 1.7 | 7 | 12.5 | 1 | 295.5 | 0.5 | 1.1 | 0.2 | 93 | <0.5 | 78.1 | 9.6 | 8.8 | 18.1 | 2.27 | 9.7 | 2.04 | 1.13 | 2.02 | 0.35 | 1.78 | 0.38 | 1.05 | 0.15 | 1.03 | 0.16 | 0.07 | 1.34 | 1.1 | 7753.5 | 4.2 | 64 | 2006.4 | <0.5 | 0.7 | <0.1 | 0.9 | 3.2 | 124.2 | <0.01 | 0.1 | 5.2
123-2628 | Drill Core | 0.03 | 4 | 1.1 | 2.2 | 47.23 | 19.57 | 10.94 | 8.76 | 8.9 | 2.87 | 0.44 | 0.82 | 0.1 | 0.12 | 0.056 | 396 | 8 | -0.1 | 99.75 | 151 | <1 | 57.7 | 0.4 | 15.6 | 1.6 | 4.4 | 9.7 | <1 | 324.4 | 0.3 | 0.8 | 0.2 | 73 | <0.5 | 63.6 | 9.4 | 7 | 15.5 | 2.02 | 9.3 | 1.94 | 0.93 | 2.13 | 0.29 | 1.74 | 0.36 | 1.03 | 0.13 | 0.95 | 0.14 | 0.03 | 0.03 | 1.1 | 138.2 | 0.4 | 57 | 376.9 | <0.5 | <0.1 | <0.1 | <0.1 | <0.1 | 1.1 | <0.01 | <0.1 | <0.5
123-2663 | Drill Core | L.N.R. | L.N.R. | L.N.R. | L.N.R. | L.N.R. | L.N.R. | L.N.R. | L.N.R. | L.N.R. | L.N.R. | L.N.R. | L.N.R. | L.N.R. | L.N.R. | L.N.R. | L.N.R. | L.N.R. | L.N.R. | L.N.R. | L.N.R. | L.N.R. | L.N.R. | L.N.R. | L.N.R. | L.N.R. | L.N.R. | L.N.R. | L.N.R. | L.N.R. | L.N.R. | L.N.R. | L.N.R. | L.N.R. | L.N.R. | L.N.R. | L.N.R. | L.N.R. | L.N.R. | L.N.R. | L.N.R. | L.N.R. | L.N.R. | L.N.R. | L.N.R. | L.N.R. | L.N.R. | L.N.R. | L.N.R. | L.N.R. | L.N.R. | L.N.R. | L.N.R. | L.N.R. | L.N.R. | L.N.R. | L.N.R. | L.N.R. | L.N.R. | L.N.R. | L.N.R. | L.N.R. | L.N.R. | L.N.R. | L.N.R. | L.N.R. | L.N.R.
123-2670 | Drill Core | 0.03 | 26 | 42.2 | 103.1 | 52.3 | 15.98 | 12.34 | 6.93 | 6.34 | 3.15 | 0.81 | 0.91 | 0.07 | 0.15 | 0.055 | 1158 | 14 | 0.3 | 99.48 | 317 | <1 | 68.9 | 0.7 | 17.9 | 1.5 | 4.2 | 18.9 | <1 | 519.3 | 0.3 | 1.6 | 0.3 | 147 | <0.5 | 56.9 | 7.3 | 8.9 | 16.7 | 2.11 | 8.9 | 1.69 | 0.77 | 1.57 | 0.23 | 1.48 | 0.3 | 0.75 | 0.11 | 0.77 | 0.11 | 0.04 | 0.89 | 1.3 | 2351.5 | 3.5 | 29 | 1034.8 | <0.5 | 0.2 | <0.1 | 0.4 | 0.7 | 32.9 | <0.01 | <0.1 | 2.3
123-2673 | Drill Core | 0.02 | 41 | 48.4 | 132.4 | 54.54 | 15.55 | 10.32 | 6.29 | 4.65 | 3.88 | 1.52 | 0.2 | 0.04 | 0.12 | 0.047 | 2837 | 7 | 1.6 | 99.1 | 735 | <1 | 121 | 0.8 | 16.9 | 0.9 | 1.5 | 29.9 | <1 | 933.2 | 0.1 | 0.7 | 0.1 | 49 | <0.5 | 37.6 | 4.1 | 10.4 | 17.1 | 1.98 | 7.1 | 1.32 | 0.82 | 1.17 | 0.14 | 0.67 | 0.11 | 0.33 | 0.06 | 0.44 | 0.08 | 0.06 | 2.18 | 1 | 5138.1 | 2.7 | 34 | 2759.6 | <0.5 | 0.3 | <0.1 | 0.3 | 1.4 | 50.2 | <0.01 | 0.1 | 4.6
123-2679 | Drill Core | 0.04 | 15 | 29 | 57.8 | 57.26 | 18.23 | 7.67 | 2.16 | 4.83 | 5.18 | 1.48 | 0.4 | 0.06 | 0.06 | 0.019 | 2039 | 5 | 1.6 | 99.24 | 847 | 2 | 165.7 | 1.4 | 18.4 | 1.4 | 3.1 | 25.1 | <1 | 1313.1 | 0.3 | 1.7 | 0.4 | 64 | <0.5 | 47.8 | 3.4 | 18.1 | 28.8 | 3.31 | 11.7 | 1.76 | 1.13 | 1.18 | 0.15 | 0.8 | 0.12 | 0.34 | 0.06 | 0.39 | 0.04 | 0.03 | 2.5 | 0.8 | 3988.1 | 1.2 | 16 | 2151.4 | <0.5 | <0.1 | <0.1 | 0.2 | 0.5 | 11.6 | <0.01 | <0.1 | 4.7
123-2706 | Drill Core | 0.02 | 10 | 84.2 | 177.6 | 63.63 | 16.47 | 4.71 | 1.86 | 3.2 | 4.82 | 2.49 | 0.27 | 0.08 | 0.05 | 0.007 | 1485 | 4 | 1.6 | 99.37 | 991 | 2 | 34.9 | 1.9 | 18.6 | 2.6 | 4.7 | 62.9 | <1 | 1185.9 | 0.4 | 5.5 | 1.3 | 33 | <0.5 | 102.5 | 5.9 | 21.1 | 38.4 | 4.11 | 14.3 | 2.42 | 0.97 | 1.94 | 0.21 | 0.93 | 0.2 | 0.58 | 0.09 | 0.6 | 0.09 | 0.1 | 0.76 | 1.8 | 2860 | 6.8 | 43 | 1485 | <0.5 | 0.2 | <0.1 | 0.4 | 1.1 | 4.9 | <0.01 | 0.2 | 3.2
123-2772 | Drill Core | 0.03 | 4 | 3.8 | 2.8 | 62.69 | 17.58 | 3.89 | 1.98 | 3.91 | 5.63 | 2.46 | 0.29 | 0.13 | 0.06 | 0.019 | 111 | 7 | 1 | 99.61 | 1414 | <1 | 10.8 | 2.1 | 18.3 | 2.9 | 3.6 | 60.8 | <1 | 1259.8 | 0.3 | 2.7 | 0.7 | 60 | <0.5 | 105.4 | 7.9 | 18.8 | 39.9 | 5.06 | 19.8 | 3.82 | 1.12 | 2.91 | 0.33 | 1.55 | 0.28 | 0.72 | 0.11 | 0.75 | 0.11 | 0.11 | <0.02 | 0.8 | 126.7 | 6.1 | 41 | 89.1 | <0.5 | <0.1 | 0.7 | <0.1 | <0.1 | <0.5 | <0.01 | 0.2 | <0.5
123-2848 | Drill Core | 0.04 | 2 | 0.8 | 1.2 | 63.3 | 17.74 | 3.75 | 1.69 | 3.69 | 5.85 | 2.46 | 0.31 | 0.14 | 0.08 | 0.006 | 25 | 5 | 0.6 | 99.66 | 1297 | 2 | 8.5 | 3 | 18.1 | 3 | 4 | 61.3 | <1 | 1156.6 | 0.4 | 3.3 | 1.5 | 57 | <0.5 | 128.2 | 8.5 | 24.8 | 52.1 | 6.37 | 24.3 | 3.74 | 1.12 | 2.85 | 0.37 | 1.62 | 0.31 | 0.82 | 0.12 | 0.71 | 0.13 | 0.04 | <0.02 | 0.9 | 14.7 | 1.9 | 42 | 18.4 | <0.5 | <0.1 | <0.1 | <0.1 | <0.1 | <0.5 | <0.01 | 0.2 | <0.5
123-2906 | Drill Core | 0.05 | 112 | 128.2 | 357.3 | 61.65 | 18.03 | 4.27 | 1.88 | 3.29 | 6.25 | 2.19 | 0.34 | 0.15 | 0.07 | 0.014 | 1136 | 5 | 0.9 | 99.18 | 1047 | 2 | 21 | 1.3 | 20.1 | 3.1 | 4.7 | 50.4 | <1 | 984.5 | 0.3 | 2.6 | 0.7 | 52 | <0.5 | 123.8 | 6.8 | 23.9 | 50 | 6.29 | 24.4 | 3.77 | 1.23 | 2.84 | 0.29 | 1.47 | 0.23 | 0.7 | 0.1 | 0.69 | 0.11 | 0.05 | 0.45 | 0.6 | 4261.3 | 3.3 | 52 | 1116.2 | <0.5 | 0.5 | <0.1 | 1 | 2.4 | 64.6 | <0.01 | 0.2 | 4
123-2993 | Drill Core | 0.04 | 2 | 0.6 | 0.9 | 63.81 | 16.74 | 3.92 | 2.2 | 3.4 | 5.29 | 3.42 | 0.29 | 0.14 | 0.09 | 0.012 | 54 | 6 | 0.3 | 99.6 | 1792 | <1 | 9.7 | 3.6 | 18 | 2.6 | 9.8 | 130.3 | 1 | 1109.1 | 0.8 | 2.5 | 2 | 58 | <0.5 | 100 | 10.5 | 22.7 | 42.8 | 5.02 | 18.7 | 3.5 | 0.86 | 2.83 | 0.36 | 1.73 | 0.3 | 0.88 | 0.14 | 0.96 | 0.17 | 0.03 | <0.02 | 0.8 | 12.1 | 2.1 | 36 | 28.2 | <0.5 | <0.1 | <0.1 | <0.1 | <0.1 | <0.5 | <0.01 | 0.2 | <0.5
152-4212 | Rock | 0.04 | 14 | 6.9 | 17.9 | 47.04 | 16.88 | 14.38 | 4.22 | 9.53 | 2.97 | 0.58 | 3.2 | 0.27 | 0.18 | 0.031 | 222 | 28 | 0.3 | 99.59 | 229 | <1 | 40.2 | 0.9 | 19.8 | 2.2 | 9.2 | 13.7 | <1 | 384.6 | 0.8 | 1.5 | 0.3 | 485 | <0.5 | 100 | 21.2 | 12.8 | 28.8 | 4.01 | 15.3 | 4.13 | 1.31 | 4.7 | 0.66 | 3.23 | 0.64 | 1.99 | 0.27 | 2.12 | 0.29 | 0.05 | 0.21 | 0.8 | 1660.1 | 4.1 | 113 | 159.7 | <0.5 | 0.4 | <0.1 | 0.2 | 0.7 | 11 | <0.01 | <0.1 | 0.9
152-4231 | Rock | 0.04 | 33 | 46 | 98.9 | 52.37 | 17.06 | 10.27 | 4.43 | 7.54 | 3.9 | 1.04 | 2.08 | 0.21 | 0.15 | 0.02 | 177 | 19 | 0.5 | 99.61 | 521 | 1 | 30.3 | 1 | 17.1 | 2.2 | 7 | 25 | <1 | 656 | 0.5 | 1.1 | 0.6 | 254 | <0.5 | 95 | 14.3 | 13.4 | 29.9 | 3.88 | 14.2 | 3.11 | 1.16 | 3.16 | 0.48 | 2.68 | 0.54 | 1.51 | 0.2 | 1.38 | 0.22 | 0.04 | 0.18 | 0.6 | 1273.2 | 1.2 | 31 | 137 | <0.5 | <0.1 | <0.1 | 0.2 | 0.5 | 23 | <0.01 | <0.1 | 0.6
152-4251 | Rock | 0.04 | 4 | 1.7 | 2.9 | 51.85 | 14.91 | 11.43 | 5.81 | 7.59 | 3.49 | 1.17 | 3.36 | 0.11 | 0.16 | 0.015 | 100 | 28 | -0.2 | 99.7 | 556 | <1 | 40.8 | 1.2 | 16.4 | 1.7 | 5.3 | 24.4 | <1 | 535.3 | 0.3 | 1 | 0.6 | 445 | <0.5 | 68 | 10.5 | 12.1 | 24.7 | 3.14 | 12.2 | 2.85 | 0.92 | 2.75 | 0.36 | 2.58 | 0.26 | 0.92 | 0.13 | 0.68 | 0.14 | 0.02 | 0.09 | 0.3 | 286.9 | 1.5 | 40 | 67.3 | <0.5 | <0.1 | <0.1 | <0.1 | 0.1 | 1.1 | <0.01 | <0.1 | <0.5
152-4266 | Rock | 0.04 | 5 | 5.5 | 2.9 | 58.57 | 15.87 | 6.13 | 5.7 | 7.19 | 4.06 | 0.93 | 0.31 | 0.09 | 0.12 | 0.031 | 163 | 18 | 0.6 | 99.67 | 716 | <1 | 25.1 | 1 | 15.3 | 0.4 | 2.2 | 16.8 | <1 | 1014.4 | <0.1 | 0.8 | 0.2 | 72 | <0.5 | 16.3 | 11.8 | 12 | 30.9 | 4.17 | 21 | 3.72 | 1.11 | 2.91 | 0.38 | 2.04 | 0.5 | 1.43 | 0.13 | 1.12 | 0.09 | 0.02 | 0.05 | 0.3 | 538.8 | 2.7 | 17 | 52.6 | <0.5 | <0.1 | <0.1 | 0.3 | 0.1 | <0.5 | <0.01 | <0.1 | <0.5
152-4266.5a | Rock | 0.03 | 368 | 674.6 | >1000.0 | 54.1 | 15.57 | 11.59 | 5.57 | 4.55 | 3.95 | 0.97 | 0.23 | 0.05 | 0.14 | 0.021 | 4338 | 6 | 0.9 | 98.19 | 985 | <1 | 119.1 | 0.6 | 15.8 | <0.1 | 1.2 | 11.5 | <1 | 1397.7 | <0.1 | <0.2 | <0.1 | 33 | <0.5 | 8 | 3.1 | 9.6 | 16.3 | 1.66 | 6 | 0.62 | 0.93 | 0.81 | 0.1 | 0.53 | 0.07 | 0.18 | 0.05 | 0.41 | 0.07 | 0.02 | 2.28 | 0.6 | >10000.0 | 4.2 | 49 | 4587.4 | <0.5 | 0.5 | <0.1 | 2.6 | 6.5 | 186.7 | <0.01 | <0.1 | 12.3
152-4266.5b | Rock | 0.03 | 38 | 64.5 | 126.5 | 59.4 | 19.47 | 3.93 | 3.2 | 5.78 | 5.81 | 1.31 | 0.16 | 0.11 | 0.08 | 0.023 | 255 | 6 | 0.1 | 99.38 | 1285 | <1 | 16.3 | <0.1 | 18.2 | 0.3 | 0.5 | 12.9 | <1 | 2011 | <0.1 | 0.5 | 0.1 | 27 | <0.5 | 17.5 | 6.1 | 14.3 | 30.8 | 3.56 | 14.3 | 1.89 | 1.06 | 2.05 | 0.2 | 0.68 | 0.31 | 0.61 | 0.06 | 0.59 | 0.08 | 0.02 | 0.18 | 0.4 | 1542.3 | 2.1 | 31 | 203.6 | <0.5 | <0.1 | <0.1 | 0.3 | 0.9 | 16.9 | <0.01 | <0.1 | 0.9
152-4269 | Rock | 0.03 | 9 | 11.9 | 28.5 | 59.95 | 20.31 | 3.1 | 2.36 | 5.55 | 6.03 | 1.41 | 0.19 | 0.12 | 0.06 | 0.021 | 84 | 5 | 0.4 | 99.52 | 1397 | <1 | 11 | 0.3 | 19 | 1.1 | 1.3 | 15.8 | <1 | 2078.1 | <0.1 | 0.6 | <0.1 | 32 | <0.5 | 49.3 | 4.3 | 15.8 | 32.2 | 3.27 | 12.6 | 1.95 | 1.07 | 1.57 | 0.16 | 0.7 | 0.14 | 0.39 | 0.03 | 0.65 | 0.05 | 0.02 | 0.05 | 0.3 | 161.5 | 2 | 37 | 49.9 | <0.5 | <0.1 | <0.1 | <0.1 | <0.1 | 11.3 | <0.01 | <0.1 | <0.5
152-4281a | Rock | 0.03 | 3 | 1.5 | 2.8 | 60.12 | 18.99 | 4.15 | 2.64 | 5.21 | 5.82 | 1.6 | 0.34 | 0.14 | 0.08 | 0.015 | 77 | 6 | 0.4 | 99.53 | 1402 | 3 | 13.7 | 0.5 | 23.1 | 2 | 3.8 | 22.6 | <1 | 1862.7 | 0.3 | 1.2 | 0.4 | 56 | <0.5 | 90.4 | 5.7 | 23.8 | 43.2 | 4.93 | 19.6 | 2.9 | 1.3 | 2.32 | 0.24 | 1.24 | 0.23 | 0.55 | 0.08 | 0.53 | 0.08 | 0.02 | 0.06 | 0.3 | 31.4 | 1.3 | 14 | 34.7 | <0.5 | <0.1 | <0.1 | <0.1 | <0.1 | 1.7 | <0.01 | <0.1 | <0.5
152-4281b | Rock | 0.03 | 11 | 4.4 | 9.4 | 58.07 | 16.81 | 6.23 | 5.72 | 5.01 | 4.56 | 1.25 | 0.35 | 0.05 | 0.11 | 0.022 | 179 | 8 | 1.4 | 99.62 | 1084 | <1 | 28.8 | 0.9 | 17.4 | 1.1 | 3.3 | 22.2 | <1 | 1215.6 | 0.4 | 0.5 | 0.3 | 55 | <0.5 | 42.9 | 4.6 | 17.8 | 32.1 | 3.46 | 12.9 | 2.01 | 0.93 | 1.39 | 0.16 | 0.9 | 0.14 | 0.5 | 0.09 | 0.62 | 0.1 | 0.07 | 0.12 | 0.3 | 163 | 2.4 | 64 | 105.3 | <0.5 | <0.1 | <0.1 | <0.1 | 0.1 | 8.1 | <0.01 | <0.1 | <0.5
152-4295.5 | Rock | 0.03 | 192 | 354.7 | 884.1 | 58.43 | 19.4 | 4.42 | 2.5 | 5.28 | 5.76 | 1.49 | 0.19 | 0.16 | 0.06 | 0.018 | 1450 | 4 | 0.8 | 98.71 | 1505 | <1 | 40.5 | 0.7 | 19.1 | 1.2 | 2.4 | 22.5 | <1 | 2083 | 0.3 | 1.4 | 0.7 | 30 | <0.5 | 56.3 | 5.2 | 22.5 | 42.3 | 5.08 | 19.4 | 3.25 | 1.16 | 2.27 | 0.24 | 1.12 | 0.2 | 0.52 | 0.07 | 0.48 | 0.06 | <0.02 | 0.95 | 0.4 | 7376.7 | 3.1 | 56 | 1634.6 | <0.5 | 0.5 | <0.1 | 0.9 | 3 | 140 | <0.01 | <0.1 | 5.9
152-4306 | Rock | 0.03 | 24 | 45.5 | 110.6 | 60.62 | 21.46 | 1.76 | 0.71 | 5.41 | 6.48 | 1.5 | 0.16 | 0.08 | 0.02 | 0.008 | 203 | 2 | 1.1 | 99.33 | 1634 | 3 | 6.8 | 0.2 | 21.3 | 0.9 | 1.5 | 14.7 | <1 | 2464.7 | 0.1 | 0.4 | 0.2 | 29 | <0.5 | 43.4 | 3.2 | 21 | 36.8 | 3.91 | 14.2 | 1.97 | 1.3 | 1.42 | 0.14 | 0.82 | 0.13 | 0.26 | 0.04 | 0.26 | 0.03 | 0.09 | 0.18 | 0.4 | 1064.6 | 1.7 | 31 | 208 | <0.5 | <0.1 | <0.1 | 0.3 | 0.3 | 10.1 | <0.01 | <0.1 | 0.9
152-4317.5 | Rock | 0.03 | 293 | 534.8 | >1000.0 | 57.56 | 21.73 | 3.44 | 0.49 | 5.81 | 6.46 | 1.27 | 0.12 | 0.07 | 0.02 | 0.008 | 2273 | 2 | 1.1 | 98.37 | 1198 | 3 | 39.1 | 0.2 | 20.5 | 1.2 | 0.5 | 6.9 | <1 | 2150.8 | <0.1 | <0.2 | <0.1 | 13 | <0.5 | 29.2 | 2.3 | 15.7 | 26.2 | 2.79 | 10.6 | 0.95 | 1.2 | 0.87 | 0.11 | 0.69 | 0.09 | 0.32 | 0.03 | 0.31 | 0.03 | 0.05 | 1.37 | 0.5 | >10000.0 | 2.7 | 39 | 2507.1 | <0.5 | 0.6 | <0.1 | 2.1 | 5.7 | 259.4 | <0.01 | <0.1 | 9.3
152-4324 | Rock | 0.03 | 32 | 48.7 | 124.8 | 59.76 | 19.79 | 3.31 | 2.35 | 5.53 | 5.84 | 1.45 | 0.16 | 0.15 | 0.05 | 0.02 | 261 | 4 | 0.9 | 99.38 | 1496 | <1 | 15.8 | 0.7 | 22.6 | 1 | 3.2 | 21.7 | <1 | 2081.8 | 0.1 | 1.9 | 0.6 | 32 | 20.9 | 52.9 | 4.6 | 22.6 | 39.6 | 4.25 | 15.2 | 2.75 | 1.17 | 1.68 | 0.22 | 1.14 | 0.14 | 0.46 | 0.08 | 0.6 | 0.05 | 0.06 | 0.2 | 0.6 | 1155.4 | 1.6 | 35 | 226.1 | <0.5 | <0.1 | <0.1 | 0.1 | 0.5 | 7.6 | <0.01 | <0.1 | 1
152-4341 | Rock | 0.03 | 211 | 411.2 | 978.4 | 59.91 | 18.42 | 4.34 | 2.54 | 4.72 | 5.64 | 1.65 | 0.14 | 0.12 | 0.07 | 0.02 | 1503 | 4 | 1 | 98.76 | 1093 | 2 | 38 | 1.2 | 20.7 | 1.7 | 1.7 | 34.9 | <1 | 1842.6 | <0.1 | 2.2 | 0.6 | 17 | <0.5 | 74.9 | 3.9 | 17.3 | 33 | 3.49 | 14.3 | 2.28 | 1.08 | 1.36 | 0.17 | 0.77 | 0.15 | 0.47 | 0.06 | 0.41 | 0.06 | 0.02 | 0.93 | 0.9 | 7234.7 | 4.3 | 51 | 1454.6 | <0.5 | 0.3 | <0.1 | 1.1 | 3 | 98.7 | <0.01 | <0.1 | 5.6
152-4355 | Rock | 0.03 | 6 | 2.5 | 5.1 | 62.48 | 18.64 | 3.32 | 2.62 | 4.75 | 5.62 | 1.77 | 0.2 | 0.13 | 0.07 | 0.019 | 76 | 4 | 0 | 99.63 | 1229 | 1 | 12.5 | 0.8 | 20.5 | 1.1 | 1.7 | 36.9 | <1 | 1369.9 | 0.1 | 1.6 | 0.5 | 29 | <0.5 | 61.5 | 3.9 | 20.3 | 35.7 | 3.62 | 13.9 | 2.03 | 1.07 | 1.42 | 0.18 | 1.15 | 0.12 | 0.38 | 0.07 | 0.33 | 0.06 | <0.02 | 0.04 | 0.6 | 33.3 | 1.3 | 39 | 50.5 | <0.5 | <0.1 | <0.1 | 0.1 | <0.1 | <0.5 | <0.01 | 0.2 | <0.5
152-4379.5 | Rock | 0.04 | 6 | 1.7 | 2.7 | 61.25 | 17.63 | 3.71 | 2.72 | 5.1 | 5.68 | 2.05 | 0.28 | 0.19 | 0.07 | 0.017 | 32 | 9 | 0.8 | 99.52 | 1690 | 1 | 12.2 | 1.4 | 19.6 | 2.2 | 2.2 | 38.1 | <1 | 1708 | 0.1 | 1.3 | 0.6 | 48 | <0.5 | 109.6 | 8.1 | 26.8 | 51.8 | 5.94 | 24.1 | 4 | 1.55 | 3.08 | 0.34 | 1.34 | 0.28 | 0.92 | 0.1 | 0.71 | 0.09 | 0.02 | 0.03 | 0.3 | 19.1 | 1.3 | 34 | 19.9 | <0.5 | <0.1 | <0.1 | <0.1 | <0.1 | <0.5 | <0.01 | <0.1 | <0.5
152-4402 | Rock | 0.03 | 34 | 29.1 | 106.5 | 60.23 | 18.72 | 3.9 | 2.32 | 4.9 | 6.11 | 1.76 | 0.28 | 0.2 | 0.08 | 0.014 | 311 | 6 | 0.7 | 99.23 | 1864 | <1 | 13.6 | 0.6 | 19.2 | 1.4 | 1.9 | 20.9 | <1 | 1553.7 | <0.1 | 0.5 | <0.1 | 47 | <0.5 | 65.2 | 6.9 | 22.7 | 47.4 | 5.55 | 22.8 | 3.71 | 1.29 | 2.74 | 0.34 | 1.35 | 0.27 | 0.78 | 0.1 | 0.73 | 0.08 | 0.16 | 0.24 | 0.5 | 2587.4 | 10.3 | 118 | 271.8 | <0.5 | 0.3 | 2.7 | 0.3 | 1.3 | 28.1 | <0.01 | <0.1 | 1.5
152-4416 | Rock | 0.03 | 32 | 4 | 11 | 60.96 | 18.16 | 4.07 | 2.21 | 4.41 | 5.92 | 2.14 | 0.39 | 0.25 | 0.07 | 0.015 | 33 | 6 | 0.9 | 99.51 | 1745 | 1 | 12.4 | 1.2 | 18.4 | 2.3 | 3.1 | 37.6 | <1 | 1650.9 | 0.3 | 0.7 | 0.2 | 59 | 4 | 107.2 | 8.2 | 26.4 | 60.9 | 6.93 | 29.2 | 4.38 | 1.39 | 3.03 | 0.35 | 1.73 | 0.26 | 0.79 | 0.1 | 0.69 | 0.1 | 0.03 | 0.08 | 0.8 | 37.8 | 4.8 | 54 | 26.8 | <0.5 | <0.1 | <0.1 | <0.1 | 0.1 | 13.6 | <0.01 | 0.1 | <0.5
152-4455 | Rock | 0.03 | 15 | 13.3 | 23 | 64.96 | 16.73 | 3.02 | 1.64 | 3.58 | 5.17 | 3.17 | 0.3 | 0.15 | 0.06 | 0.013 | 67 | 6 | 0.7 | 99.52 | 1455 | 1 | 8.2 | 1.3 | 19.1 | 1.9 | 4.1 | 70.7 | <1 | 1291.5 | 0.3 | 2.2 | 0.8 | 41 | <0.5 | 114.4 | 7.9 | 23.5 | 46 | 5.03 | 18.6 | 3.57 | 1.09 | 2.69 | 0.32 | 1.67 | 0.21 | 0.7 | 0.11 | 0.64 | 0.1 | 0.03 | 0.07 | 0.7 | 755.6 | 2 | 61 | 59.6 | <0.5 | <0.1 | <0.1 | 0.1 | 0.2 | 3.4 | <0.01 | 0.1 | 1
152-4479 | Rock | 0.04 | 6 | 1.6 | 2.9 | 64.69 | 17.12 | 2.89 | 1.55 | 3.56 | 5.09 | 3.71 | 0.29 | 0.15 | 0.06 | 0.01 | <20 | 6 | 0.4 | 99.53 | 1949 | 1 | 8.5 | 3.8 | 17.7 | 3.1 | 4.3 | 94.2 | <1 | 1351.1 | 0.3 | 4.9 | 2 | 44 | <0.5 | 161.4 | 8.1 | 28.3 | 51.8 | 6.09 | 25.6 | 4.14 | 1.18 | 2.84 | 0.35 | 2.08 | 0.23 | 0.86 | 0.13 | 0.88 | 0.09 | 0.02 | 0.04 | 0.5 | 13 | 1.4 | 44 | 14.1 | <0.5 | <0.1 | <0.1 | <0.1 | <0.1 | <0.5 | <0.01 | 0.1 | <0.5
331-1750 | Drill Core | 0.05 | 32 | 37.5 | 88.2 | 40.76 | 9.63 | 22.57 | 17.51 | 5.52 | 1.39 | 0.2 | 1.72 | 0.04 | 0.25 | 0.099 | 1524 | 17 | -0.5 | 99.36 | 70 | <1 | 142.3 | 0.3 | 9.4 | 0.8 | 3 | 4.1 | <1 | 161.9 | 0.2 | 0.3 | <0.1 | 203 | <0.5 | 31.6 | 5 | 3 | 6.6 | 0.88 | 3.9 | 0.93 | 0.5 | 1.03 | 0.17 | 1 | 0.23 | 0.53 | 0.09 | 0.61 | 0.1 | 0.03 | 0.38 | 0.6 | 2163 | 1.5 | 111 | 1491.2 | <0.5 | <0.1 | <0.1 | 0.1 | 0.8 | 24.6 | <0.01 | <0.1 | 1.9
331-1790.5 | Drill Core | 0.06 | 50 | 80.8 | 161.9 | 46.28 | 18.6 | 12.89 | 6.9 | 8.94 | 2.99 | 0.38 | 1.95 | 0.06 | 0.13 | 0.04 | 918 | 14 | 0 | 99.28 | 163 | 2 | 73.9 | 0.4 | 17.2 | 1 | 3.3 | 5.5 | <1 | 444 | 0.3 | 0.5 | <0.1 | 180 | <0.5 | 39.4 | 6.3 | 4.5 | 9.2 | 1.21 | 4.9 | 1.13 | 0.84 | 1.27 | 0.2 | 1.15 | 0.21 | 0.7 | 0.1 | 0.6 | 0.08 | 0.04 | 0.65 | 0.7 | 4200.7 | 3.6 | 50 | 897 | <0.5 | 0.2 | <0.1 | 0.3 | 1.7 | 70.4 | <0.01 | <0.1 | 2.5
331-1830 | Drill Core | 0.07 | 10 | 11.6 | 36.9 | 44.17 | 7.89 | 19.31 | 13.51 | 9.72 | 1.47 | 0.35 | 3.39 | 0.06 | 0.27 | 0.13 | 434 | 39 | -0.7 | 99.62 | 133 | <1 | 61.1 | 0.5 | 11.6 | 2.3 | 7.6 | 8.8 | <1 | 173.3 | 0.6 | 0.7 | 0.1 | 299 | <0.5 | 70 | 18.8 | 6.4 | 15.7 | 2.54 | 12.7 | 3.6 | 1.19 | 4.06 | 0.68 | 4.05 | 0.89 | 2.2 | 0.31 | 2.04 | 0.29 | 0.05 | 0.07 | 0.6 | 404.4 | 0.8 | 72 | 346.9 | <0.5 | <0.1 | <0.1 | <0.1 | 0.2 | 8.8 | <0.01 | <0.1 | 0.5
331-1844 | Drill Core | 0.07 | 35 | 55.4 | 119.8 | 43.68 | 4.38 | 18.79 | 18.13 | 9.92 | 0.9 | 0.18 | 1.64 | 0.99 | 0.26 | 0.19 | 1337 | 34 | 0 | 99.23 | 102 | <1 | 98.5 | 0.3 | 8.3 | 1.9 | 2.9 | 3.9 | <1 | 586.6 | 0.2 | 0.4 | <0.1 | 137 | <0.5 | 50.3 | 38.6 | 12.9 | 37.5 | 6.49 | 35.4 | 9.84 | 2.71 | 11 | 1.51 | 7.99 | 1.57 | 4.33 | 0.58 | 3.4 | 0.48 | 0.07 | 0.59 | 0.6 | 2638.6 | 10.6 | 124 | 1180.4 | <0.5 | 0.3 | 0.2 | 0.4 | 1 | 39.3 | <0.01 | <0.1 | 2.2
331-1850 | Drill Core | 0.06 | 42 | 54.1 | 137.3 | 51.18 | 18.18 | 9.99 | 4.03 | 7.95 | 4.04 | 0.98 | 1.59 | 0.21 | 0.11 | 0.024 | 1254 | 15 | 0.7 | 99.19 | 375 | 2 | 48.2 | 1 | 19.1 | 2.7 | 8.6 | 23.6 | 1 | 1234.7 | 0.5 | 1.9 | 0.6 | 115 | <0.5 | 102.5 | 17.7 | 13.3 | 28.9 | 3.64 | 15.7 | 3.6 | 1.6 | 3.93 | 0.58 | 3.12 | 0.65 | 1.7 | 0.25 | 1.73 | 0.24 | 0.08 | 0.86 | 0.8 | 4649.7 | 4.9 | 35 | 1248.1 | <0.5 | 0.3 | <0.1 | 0.5 | 1.8 | 33.2 | <0.01 | <0.1 | 3.7
331-1852 | Drill Core | 0.08 | 66 | 98.4 | 259.1 | 50.3 | 17.43 | 11.64 | 4.2 | 8 | 3.84 | 0.93 | 1.39 | 0.22 | 0.12 | 0.017 | 1978 | 16 | 0.7 | 98.99 | 347 | <1 | 69.9 | 0.8 | 21.1 | 2.7 | 6.7 | 23.2 | 2 | 1181.3 | 0.5 | 1.5 | 0.5 | 128 | 0.8 | 98.1 | 17.4 | 12.5 | 25.9 | 3.53 | 15.5 | 3.8 | 1.67 | 4.09 | 0.56 | 3.04 | 0.69 | 1.81 | 0.27 | 1.69 | 0.28 | 0.07 | 1.27 | 0.8 | 6278 | 4 | 38 | 1929.5 | <0.5 | 0.4 | <0.1 | 0.7 | 2.4 | 39.9 | <0.01 | <0.1 | 5.2
331-1874 | Drill Core | 0.06 | 12 | 15.3 | 35.4 | 55.22 | 17.51 | 6.88 | 4.07 | 6.79 | 5.39 | 0.79 | 0.77 | 0.45 | 0.11 | 0.03 | 285 | 13 | 1.4 | 99.4 | 1134 | <1 | 21.5 | 0.5 | 15.3 | 1.2 | 3.3 | 11.3 | <1 | 2435.8 | 0.2 | 0.9 | 0.2 | 97 | <0.5 | 46.7 | 15.8 | 14.3 | 29.3 | 3.85 | 18.2 | 3.91 | 2.19 | 4.11 | 0.58 | 3.16 | 0.64 | 1.71 | 0.21 | 1.31 | 0.2 | 0.1 | 0.1 | 0.6 | 784.1 | 0.9 | 20 | 171.7 | <0.5 | <0.1 | <0.1 | 0.2 | 0.5 | 8.8 | <0.01 | <0.1 | <0.5
331-1891 | Drill Core | 0.06 | 40 | 58.9 | 125.7 | 46.41 | 7.74 | 13.79 | 16.24 | 8.73 | 2.09 | 0.8 | 1.32 | 0.74 | 0.2 | 0.161 | 1179 | 31 | 0.8 | 99.16 | 498 | 3 | 81.5 | 1.7 | 12.1 | 3.9 | 9.7 | 23.6 | 2 | 736.1 | 0.6 | 2.2 | 0.6 | 231 | <0.5 | 144.3 | 30.4 | 27.5 | 68.8 | 10.59 | 51.6 | 10.98 | 2.67 | 8.88 | 1.2 | 5.95 | 1.19 | 3.2 | 0.42 | 2.7 | 0.42 | 0.04 | 0.47 | 1.1 | 2818.7 | 9.8 | 78 | 1051.7 | <0.5 | 0.2 | <0.1 | 0.3 | 1.2 | 23.2 | <0.01 | 0.2 | 2.6
331-1921 | Drill Core | 0.06 | 2 | 2.8 | 0.9 | 46.29 | 6.5 | 11.62 | 20 | 8.16 | 1.21 | 2.04 | 1.87 | 0.42 | 0.19 | 0.251 | 721 | 23 | 0.7 | 99.3 | 2397 | 3 | 73.1 | 2.2 | 10.8 | 3 | 6 | 76.5 | 1 | 226.1 | 0.3 | 1.4 | 0.4 | 192 | 5.1 | 100.1 | 22.2 | 17.3 | 45 | 6.73 | 32 | 6.59 | 1.6 | 5.68 | 0.76 | 3.96 | 0.76 | 2.15 | 0.33 | 2.17 | 0.34 | 0.03 | <0.02 | 0.8 | 49.1 | 1.3 | 68 | 578.7 | <0.5 | <0.1 | <0.1 | <0.1 | <0.1 | <0.5 | <0.01 | 0.2 | <0.5
331-1973 | Drill Core | 0.08 | 2 | 2.1 | 2.3 | 47.97 | 6.55 | 9.69 | 19.98 | 8.44 | 1.07 | 2.7 | 0.83 | 0.17 | 0.17 | 0.22 | 800 | 27 | 1.6 | 99.5 | 759 | <1 | 62.1 | 3.8 | 10.2 | 2.9 | 7.7 | 114.7 | 1 | 153.2 | 0.4 | 2.3 | 0.6 | 161 | 0.6 | 107 | 14.3 | 13.3 | 33.9 | 5.04 | 22.5 | 5 | 1.18 | 4.1 | 0.55 | 2.63 | 0.53 | 1.41 | 0.19 | 1.39 | 0.23 | 0.03 | <0.02 | 0.8 | 124.6 | 1.2 | 51 | 628.8 | 0.6 | <0.1 | <0.1 | <0.1 | <0.1 | 1.4 | <0.01 | 0.3 | <0.5
331-2031 | Drill Core | 0.08 | 2 | 2.7 | 0.6 | 48.78 | 4.62 | 9.9 | 23.63 | 7.19 | 0.6 | 1.92 | 0.34 | 0.04 | 0.17 | 0.323 | 953 | 20 | 1.9 | 99.52 | 415 | 2 | 79 | 3.3 | 5.3 | 1.2 | 2.1 | 73.5 | <1 | 109.8 | <0.1 | 1.8 | 0.3 | 64 | <0.5 | 40.4 | 6.1 | 8.2 | 18.8 | 2.7 | 11.6 | 2.02 | 0.59 | 1.78 | 0.22 | 1.1 | 0.23 | 0.57 | 0.09 | 0.55 | 0.09 | 0.04 | <0.02 | 0.7 | 50.6 | 1.2 | 50 | 756.9 | <0.5 | <0.1 | <0.1 | <0.1 | <0.1 | <0.5 | <0.01 | 0.4 | <0.5
331-2056.5 | Drill Core | 0.08 | 80 | 248.6 | 665.8 | 45.12 | 5.92 | 12.5 | 16.39 | 11.57 | 1.04 | 1.74 | 0.79 | 0.23 | 0.19 | 0.205 | 2077 | 27 | 1.8 | 97.75 | 870 | <1 | 83.2 | 2.2 | 8.5 | 1.6 | 2.7 | 71 | 2 | 349.2 | 0.1 | 0.7 | 0.2 | 207 | <0.5 | 47.9 | 16.9 | 10.7 | 31.1 | 5 | 23.7 | 5.64 | 1.5 | 5.1 | 0.62 | 3.01 | 0.58 | 1.65 | 0.25 | 1.65 | 0.23 | 0.06 | 1.57 | 0.6 | >10000.0 | 45 | 66 | 1854 | 0.6 | 0.8 | <0.1 | 1.7 | 3.8 | 57.3 | <0.01 | 0.6 | 9.2
331-2095 | Drill Core | 0.07 | 124 | 302.6 | 591.1 | 49.19 | 3.58 | 15.52 | 15.59 | 9.57 | 1.04 | 0.89 | 0.34 | 0.3 | 0.24 | 0.15 | 2402 | 28 | 1.2 | 97.93 | 145 | <1 | 104.1 | 2 | 5 | 1.4 | 1.4 | 33 | 2 | 105.7 | 0.2 | 5.3 | 0.5 | 128 | <0.5 | 48.6 | 11.6 | 12.3 | 32.3 | 4.81 | 21.6 | 4.79 | 0.99 | 4.06 | 0.53 | 2.49 | 0.45 | 1.1 | 0.14 | 1.13 | 0.16 | 0.05 | 2.36 | 0.6 | >10000.0 | 11.4 | 55 | 2130.4 | 0.6 | 0.7 | <0.1 | 1 | 4.8 | 81 | <0.01 | 0.3 | 12.6
331-2142 | Drill Core | 0.08 | 3 | 6.4 | 6.2 | 50 | 6.81 | 9.56 | 20.49 | 6.76 | 0.77 | 2.8 | 0.53 | 0.18 | 0.17 | 0.264 | 822 | 22 | 1.1 | 99.5 | 706 | 2 | 63.4 | 7.7 | 5.8 | 1.4 | 2.1 | 133.1 | <1 | 137.2 | 0.2 | 2.3 | 0.7 | 103 | <0.5 | 56.4 | 7.1 | 10.8 | 23.6 | 3.16 | 13.8 | 2.75 | 0.67 | 2.14 | 0.28 | 1.41 | 0.27 | 0.76 | 0.12 | 0.71 | 0.11 | 0.08 | 0.03 | 0.5 | 165.4 | 1.5 | 27 | 513.7 | <0.5 | <0.1 | <0.1 | <0.1 | <0.1 | 0.7 | <0.01 | 0.6 | <0.5
331-2175 | Drill Core | 0.08 | 2 | 4.9 | 3.2 | 47.63 | 6.72 | 10.24 | 21.14 | 6.64 | 0.49 | 3.69 | 0.56 | 0.23 | 0.15 | 0.276 | 848 | 22 | 1.6 | 99.51 | 770 | 2 | 72.4 | 7.9 | 6.8 | 1.2 | 1.7 | 154.6 | <1 | 225.1 | <0.1 | 0.6 | 0.2 | 106 | <0.5 | 48.4 | 8.8 | 10.5 | 23.3 | 3.14 | 14.6 | 2.98 | 0.84 | 2.59 | 0.31 | 1.64 | 0.34 | 0.94 | 0.13 | 0.84 | 0.13 | 0.03 | <0.02 | 0.6 | 38.4 | 1.1 | 32 | 593.5 | <0.5 | <0.1 | <0.1 | <0.1 | <0.1 | <0.5 | <0.01 | 0.7 | <0.5
331-2230 | Drill Core | 0.07 | 4 | 9.1 | 13.1 | 47.55 | 6.51 | 11.16 | 20.11 | 6.47 | 0.54 | 3.57 | 0.71 | 0.22 | 0.2 | 0.258 | 823 | 17 | 1.9 | 99.29 | 1327 | <1 | 63.4 | 5.5 | 8.2 | 0.5 | 2 | 145 | <1 | 126.8 | <0.1 | 0.3 | 0.1 | 122 | <0.5 | 18 | 6.1 | 7.5 | 17.2 | 2.38 | 10.7 | 2.02 | 0.52 | 1.76 | 0.23 | 1.09 | 0.23 | 0.64 | 0.1 | 0.64 | 0.09 | 0.03 | 0.17 | 0.8 | 1427.8 | 4.5 | 52 | 639.7 | <0.5 | <0.1 | <0.1 | <0.1 | 0.2 | 3.3 | <0.01 | 0.8 | <0.5
331-2312 | Drill Core | 0.06 | 2 | 3 | 3.1 | 45.62 | 10.34 | 11.23 | 15.79 | 8.49 | 1.57 | 3.32 | 0.96 | 0.53 | 0.17 | 0.168 | 484 | 30 | 1.3 | 99.49 | 1053 | 3 | 56.6 | 5.3 | 11.9 | 2.1 | 4.3 | 122.1 | <1 | 457.8 | 0.1 | 0.7 | 0.1 | 213 | <0.5 | 57.3 | 21.6 | 19.1 | 49.8 | 7.87 | 39.1 | 8.19 | 2.15 | 6.72 | 0.8 | 4.38 | 0.87 | 2.37 | 0.31 | 2.13 | 0.29 | 0.05 | <0.02 | 0.6 | 165.9 | 0.9 | 46 | 313.3 | <0.5 | <0.1 | <0.1 | <0.1 | <0.1 | 1.1 | <0.01 | 0.6 | <0.5
331-2381 | Drill Core | 0.05 | 2 | 3.2 | 3.3 | 45.16 | 9.73 | 11.96 | 16 | 8.79 | 1.7 | 2.75 | 1.02 | 0.56 | 0.19 | 0.157 | 508 | 30 | 1.4 | 99.5 | 939 | 2 | 56.3 | 3.2 | 12.4 | 3 | 5.7 | 84.3 | 2 | 360.7 | 0.2 | 1.1 | 0.2 | 235 | <0.5 | 95.3 | 26.3 | 24.7 | 59.7 | 9.03 | 41.6 | 8.38 | 2.25 | 7.65 | 0.94 | 4.55 | 0.86 | 2.45 | 0.33 | 2.36 | 0.36 | 0.04 | 0.12 | 0.5 | 146.5 | 1 | 46 | 285.2 | <0.5 | <0.1 | <0.1 | <0.1 | <0.1 | <0.5 | <0.01 | 0.4 | <0.5
84-2898 | Rock | 0.02 | 55 | 60.8 | 123 | 41.58 | 10.81 | 21.26 | 18.23 | 4.61 | 1.56 | 0.27 | 0.92 | 0.08 | 0.22 | 0.244 | 1628 | 9 | -0.6 | 99.39 | 108 | <1 | 132.6 | 0.5 | 9.4 | 1 | 2.5 | 6.5 | <1 | 218.2 | <0.1 | 0.5 | 0.2 | 168 | <0.5 | 30.7 | 4.6 | 4.3 | 8.7 | 0.89 | 2.6 | 1.01 | 0.48 | 0.98 | 0.15 | 0.93 | 0.18 | 0.35 | 0.06 | 0.51 | 0.05 | 0.03 | 0.67 | 0.8 | 4457.6 | 8.1 | 141 | 1781.6 | <0.5 | 0.3 | <0.1 | 0.3 | 1.8 | 43.7 | 0.02 | <0.1 | 1.8
84-2925 | Rock | 0.04 | 137 | 213.9 | 455.1 | 51.82 | 17.29 | 9.38 | 7.43 | 6.76 | 3.52 | 0.64 | 0.31 | 0.09 | 0.12 | 0.065 | 1720 | 13 | 1.2 | 98.86 | 408 | <1 | 66.6 | 0.7 | 16.6 | 0.8 | 1.1 | 14.3 | <1 | 793.6 | <0.1 | 0.4 | 0.2 | 60 | <0.5 | 33.2 | 4.4 | 6.9 | 14.6 | 1.68 | 7 | 1.31 | 0.8 | 1.02 | 0.14 | 0.7 | 0.13 | 0.36 | 0.06 | 0.49 | 0.07 | <0.02 | 1.36 | 0.5 | 7753.2 | 3.7 | 30 | 1809.8 | <0.5 | 0.4 | <0.1 | 0.5 | 2.7 | 536.3 | <0.01 | <0.1 | 8.4
84-2932 | Rock | 0.06 | 36 | 48.6 | 193.5 | 50.13 | 17.82 | 10.79 | 7.7 | 7.19 | 3.39 | 0.39 | 0.99 | 0.06 | 0.12 | 0.044 | 1161 | 12 | 0.8 | 99.53 | 226 | <1 | 64.1 | 0.4 | 15.6 | 0.6 | 1.9 | 7.3 | <1 | 465.9 | <0.1 | 0.5 | <0.1 | 138 | <0.5 | 23 | 3.4 | 4.8 | 9.1 | 1.16 | 5.3 | 1.07 | 0.63 | 1.04 | 0.12 | 0.58 | 0.1 | 0.22 | 0.04 | 0.4 | 0.04 | <0.02 | 0.5 | 0.5 | 2880.9 | 3 | 50 | 1147.9 | <0.5 | 0.2 | <0.1 | 0.3 | 0.9 | 16.1 | <0.01 | <0.1 | 2.9
84-2938.5a | Rock | 0.03 | 109 | 196.7 | 443.2 | 54.12 | 12.81 | 11.94 | 9.83 | 4.37 | 3.29 | 0.69 | 0.24 | 0.08 | 0.17 | 0.063 | 2005 | 13 | 1.2 | 99.08 | 373 | <1 | 77.1 | 1.9 | 9.6 | 2.2 | 1.9 | 24.1 | <1 | 588.4 | <0.1 | 1.9 | 0.3 | 65 | <0.5 | 126.1 | 3.6 | 9.4 | 18.3 | 2.25 | 8.9 | 1.53 | 0.64 | 1.09 | 0.13 | 0.46 | 0.07 | 0.27 | 0.05 | 0.21 | 0.03 | 0.04 | 1.45 | 0.7 | 7130.3 | 4.4 | 36 | 2026.4 | <0.5 | 0.4 | <0.1 | 0.6 | 2.6 | 56.1 | <0.01 | 0.2 | 7.2
84-2938.5b | Rock | 0.03 | 31 | 51.9 | 124 | 57.06 | 21.43 | 3.78 | 2.79 | 6.91 | 5.89 | 0.56 | 0.14 | 0.03 | 0.05 | 0.018 | 606 | 5 | 0.8 | 99.51 | 702 | <1 | 24.3 | 0.5 | 18 | 0.6 | 0.6 | 6.3 | <1 | 1212.1 | <0.1 | 0.6 | 0.2 | 23 | <0.5 | 28.1 | 2.3 | 9.9 | 18.4 | 1.78 | 7.9 | 0.87 | 0.63 | 0.71 | 0.06 | 0.35 | 0.05 | 0.1 | <0.01 | 0.22 | 0.02 | 0.03 | 0.41 | 0.4 | 1900.8 | 4.8 | 12 | 556.7 | <0.5 | 0.1 | <0.1 | 0.2 | 0.7 | 36.4 | <0.01 | <0.1 | 2.1
84-2940.5a | Rock | 0.03 | 127 | 237.9 | 433.9 | 53.76 | 16.76 | 9.02 | 6.25 | 5.85 | 4.28 | 0.63 | 0.21 | 0.06 | 0.11 | 0.066 | 2572 | 10 | 1.7 | 99.02 | 345 | <1 | 81.7 | 1.3 | 13.5 | 1.6 | 1.3 | 17.4 | <1 | 741.3 | 0.2 | 3.2 | 0.6 | 61 | <0.5 | 52.4 | 3.4 | 8 | 15.5 | 2.04 | 6 | 1.15 | 0.55 | 1 | 0.13 | 0.54 | 0.1 | 0.3 | 0.04 | 0.35 | 0.04 | 0.06 | 1.66 | 0.6 | 7424.9 | 4.5 | 47 | 2682.2 | <0.5 | 0.5 | <0.1 | 0.7 | 2.7 | 47.1 | <0.01 | <0.1 | 7.9
84-2940.5b | Rock | 0.03 | 93 | 237.3 | 409.1 | 54.22 | 17.17 | 8.18 | 5.72 | 5.85 | 4.72 | 0.74 | 0.21 | 0.04 | 0.1 | 0.065 | 2013 | 9 | 1.8 | 99.04 | 458 | <1 | 62 | 1.4 | 14 | 1.2 | 2 | 18.9 | 1 | 829.5 | <0.1 | 3.8 | 0.8 | 64 | <0.5 | 33.2 | 2.9 | 8.5 | 16.2 | 2.04 | 6.9 | 0.8 | 0.64 | 0.79 | 0.13 | 0.52 | 0.09 | 0.12 | 0.02 | 0.57 | 0.03 | 0.09 | 1.42 | 0.5 | 7144.8 | 5.2 | 39 | 2129 | <0.5 | 0.5 | <0.1 | 0.6 | 2.3 | 68 | <0.01 | 0.1 | 7.2
84-2940.5c | Rock | 0.03 | 249 | 176.6 | 421.4 | 55.05 | 15.16 | 9.4 | 7.71 | 4.9 | 3.98 | 0.95 | 0.23 | 0.04 | 0.13 | 0.069 | 2036 | 11 | 0.9 | 98.81 | 669 | <1 | 79.7 | 0.6 | 12.6 | 1.2 | 0.8 | 19.8 | <1 | 795.3 | <0.1 | 0.6 | <0.1 | 60 | <0.5 | 31.8 | 3.1 | 7.7 | 13.9 | 1.53 | 6.1 | 1.37 | 0.6 | 1.09 | 0.12 | 0.79 | 0.07 | 0.27 | 0.05 | 0.33 | 0.08 | 0.04 | 1.66 | 0.4 | 8692.6 | 3.7 | 46 | 2060.5 | <0.5 | 0.6 | <0.1 | 0.6 | 3.2 | 188.1 | <0.01 | <0.1 | 8.5
84-2948 | Rock | 0.03 | 31 | 91 | 211.4 | 57.72 | 14.11 | 7.18 | 8.2 | 5.23 | 3.8 | 1.42 | 0.15 | 0.06 | 0.11 | 0.107 | 2111 | 11 | 0.9 | 99.28 | 764 | 2 | 79.7 | 0.9 | 12.6 | 0.8 | 0.8 | 28.5 | <1 | 1115.6 | <0.1 | 1.1 | 0.2 | 30 | <0.5 | 40.7 | 4.8 | 12.9 | 25.4 | 2.7 | 10.6 | 1.65 | 0.86 | 1.85 | 0.17 | 0.96 | 0.13 | 0.43 | 0.06 | 0.4 | 0.04 | 0.02 | 1.3 | 0.5 | 4002.5 | 4.4 | 33 | 2199.2 | <0.5 | 0.2 | <0.1 | 0.4 | 1 | 13.2 | <0.01 | <0.1 | 4.3
84-2956 | Rock | 0.02 | 39 | 70.6 | 158.4 | 59.09 | 14.64 | 5.8 | 8.02 | 4.96 | 3.99 | 1.51 | 0.11 | 0.06 | 0.11 | 0.101 | 1250 | 8 | 0.9 | 99.44 | 809 | 2 | 43.2 | 0.8 | 12 | 1.1 | 0.5 | 24 | <1 | 1506.1 | <0.1 | 0.5 | 0.3 | 27 | <0.5 | 31.6 | 3.9 | 10.1 | 19.3 | 2.11 | 8.4 | 1.75 | 0.55 | 1.04 | 0.12 | 0.93 | 0.08 | 0.23 | 0.03 | 0.33 | 0.07 | 0.02 | 0.6 | 0.9 | 2154.5 | 3 | 21 | 1242.6 | <0.5 | 0.1 | <0.1 | 0.3 | 0.7 | 13.9 | <0.01 | <0.1 | 2.8
84-2964 | Rock | 0.03 | 85 | 177.3 | 388.3 | 58.27 | 11.68 | 8.78 | 8.78 | 5.38 | 3.27 | 1.39 | 0.17 | 0.05 | 0.14 | 0.113 | 3277 | 16 | 1 | 99.39 | 669 | <1 | 91.6 | 0.5 | 10.1 | 1.4 | 1 | 26.3 | <1 | 603.4 | <0.1 | 1.4 | 0.3 | 46 | <0.5 | 43 | 6.4 | 10.1 | 19.6 | 2.87 | 12.3 | 2.43 | 0.67 | 2.09 | 0.27 | 1.6 | 0.24 | 0.76 | 0.09 | 0.75 | 0.09 | 0.03 | 1.85 | 0.4 | 3897.3 | 4.6 | 24 | 3506.3 | <0.5 | 0.4 | <0.1 | 0.5 | 0.9 | 70.4 | <0.01 | 0.1 | 8.6
84-3005 | Rock | 0.04 | 141 | 321.8 | 757.5 | 58.38 | 16.97 | 6.38 | 3.45 | 3.83 | 5.23 | 1.9 | 0.23 | 0.24 | 0.07 | 0.023 | 3546 | 4 | N.A. | 97.14 | 1630 | <1 | 65.2 | 0.8 | 15.3 | 1.7 | 1.4 | 33.7 | <1 | 1281.5 | <0.1 | 1.1 | 0.1 | 26 | <0.5 | 62.5 | 4.3 | 18.7 | 36.2 | 3.89 | 12.5 | 2.47 | 1 | 1.78 | 0.15 | 0.47 | 0.05 | 0.33 | 0.07 | 0.36 | 0.04 | 0.02 | 1.77 | 0.5 | 9547.6 | 3.9 | 55 | 3789.9 | <0.5 | 0.7 | <0.1 | 1.6 | 3.5 | 278.1 | <0.01 | 0.1 | 8.9
84-3016 | Rock | 0.03 | 228 | 350.9 | 771.6 | 58.17 | 18.63 | 5.48 | 1.41 | 3.77 | 6.08 | 2.12 | 0.16 | 0.11 | 0.05 | 0.012 | 3700 | 3 | 1.8 | 98.29 | 1534 | 2 | 63.7 | 0.8 | 15.3 | 0.6 | 0.6 | 28.8 | <1 | 1378.2 | <0.1 | 0.8 | 0.1 | 20 | <0.5 | 25.1 | 2.3 | 13.9 | 26.2 | 2.55 | 10.2 | 1.32 | 0.99 | 1.16 | 0.11 | 1.02 | 0.09 | 0.09 | 0.02 | 0.23 | 0.03 | 0.04 | 2.02 | 0.3 | >10000.0 | 11.2 | 52 | 4084.1 | <0.5 | 0.8 | <0.1 | 2.6 | 4.4 | 92.2 | 0.01 | <0.1 | 13.2
84-3048 | Rock | 0.04 | 172 | 272.8 | 566.8 | 55.8 | 13.4 | 8.25 | 7.62 | 4.95 | 4.32 | 1.29 | 0.26 | 0.21 | 0.11 | 0.091 | 2195 | 13 | 1.5 | 98.03 | 1308 | 2 | 53.8 | 0.9 | 12.5 | 1 | 1 | 30 | <1 | 1236.1 | <0.1 | 1.1 | <0.1 | 59 | <0.5 | 53.8 | 10.7 | 20.8 | 48.6 | 6.14 | 23.4 | 4.21 | 0.93 | 3.42 | 0.46 | 1.85 | 0.42 | 0.69 | 0.15 | 0.85 | 0.1 | <0.02 | 1.87 | 0.2 | >10000.0 | 5.2 | 53 | 2267.4 | <0.5 | 0.8 | <0.1 | 2.2 | 6.3 | 91.9 | <0.01 | 0.1 | 12.5
84-3062.5 | Rock | 0.03 | 132 | 268.6 | 538.8 | 62.05 | 18.05 | 4.05 | 1.95 | 3.59 | 5.94 | 1.76 | 0.26 | 0.17 | 0.05 | 0.013 | 1082 | 3 | 0.9 | 98.92 | 1196 | <1 | 19.9 | 1.9 | 14.6 | 2.7 | 3.2 | 35 | <1 | 1170.6 | <0.1 | 3 | 1.1 | 37 | <0.5 | 99 | 6.6 | 21.5 | 47 | 5.23 | 21.8 | 2.85 | 1.36 | 2.2 | 0.26 | 1.16 | 0.24 | 0.58 | 0.08 | 0.64 | 0.11 | 0.02 | 0.7 | 0.4 | 6184.7 | 6.8 | 42 | 997.3 | <0.5 | 0.4 | <0.1 | 1 | 2.4 | 65.3 | <0.01 | 0.1 | 4.3
84-3080 | Rock | 0.03 | 183 | 499.5 | >1000.0 | 58.93 | 17.54 | 6.21 | 1.88 | 4.04 | 5.84 | 1.69 | 0.32 | 0.17 | 0.07 | 0.012 | 4096 | 7 | 0.9 | 98.14 | 949 | 2 | 57.5 | 1.2 | 14.3 | 1.6 | 2.9 | 31.4 | <1 | 1245.2 | 0.3 | 1.7 | 0.6 | 54 | <0.5 | 79.8 | 7.3 | 19.4 | 38.3 | 4.81 | 15.7 | 3.11 | 1.17 | 2.53 | 0.25 | 1.84 | 0.25 | 0.75 | 0.13 | 0.43 | 0.06 | 0.04 | 1.85 | 0.5 | >10000.0 | 4.6 | 65 | 3907.3 | <0.5 | 0.7 | <0.1 | 2.5 | 5.2 | 352.7 | <0.01 | 0.1 | 12
84-3094 | Rock | 0.02 | 176 | 393.4 | 824.3 | 62.91 | 16.45 | 4.56 | 1.76 | 3.6 | 5.72 | 1.5 | 0.28 | 0.17 | 0.06 | 0.016 | 1738 | 8 | N.A. | 97.26 | 685 | 2 | 27 | 2.5 | 13.9 | 4.3 | 3.8 | 48.2 | <1 | 1022.9 | 0.3 | 3 | 0.9 | 40 | 6.6 | 200.2 | 11.1 | 23.3 | 53.9 | 6.5 | 24 | 4.95 | 0.91 | 4 | 0.44 | 1.67 | 0.27 | 1.2 | 0.12 | 1 | 0.17 | 0.13 | 1.04 | I.S. | I.S. | I.S. | I.S. | I.S. | I.S. | I.S. | I.S. | I.S. | I.S. | I.S. | I.S. | I.S. | I.S.
84-3116 | Rock | 0.04 | 4 | 2 | 3.9 | 62.65 | 17.82 | 3.76 | 2.03 | 4.03 | 5.98 | 2.06 | 0.36 | 0.18 | 0.07 | 0.013 | 51 | 8 | 0.7 | 99.64 | 1143 | <1 | 9.4 | 0.4 | 15.7 | 3.6 | 2.6 | 32.6 | <1 | 1172.4 | 0.2 | 1.8 | 0.3 | 60 | <0.5 | 119.9 | 8 | 20.9 | 43.1 | 4.83 | 18.7 | 3.82 | 1.21 | 2.71 | 0.32 | 1.4 | 0.32 | 0.57 | 0.07 | 0.64 | 0.08 | 0.04 | <0.02 | 0.6 | 63.1 | 2 | 39 | 36 | <0.5 | <0.1 | <0.1 | <0.1 | <0.1 | <0.5 | <0.01 | <0.1 | <0.5
84-3122 | Rock | 0.03 | 30 | 41.7 | 111.4 | 65.72 | 18.68 | 1.98 | 0.79 | 3.93 | 6.16 | 1.55 | 0.14 | 0.03 | 0.03 | 0.01 | 264 | 3 | 0.5 | 99.58 | 1075 | <1 | 5.8 | 0.4 | 18 | 1.4 | 1.2 | 20.6 | <1 | 700.3 | 0.2 | 2.3 | 1.4 | 13 | <0.5 | 67.4 | 3.6 | 14.8 | 26.6 | 2.93 | 7.7 | 1.46 | 1.16 | 1.06 | 0.12 | 0.48 | 0.11 | 0.28 | 0.04 | 0.44 | 0.05 | 0.02 | 0.15 | 0.5 | 1358.9 | 2.7 | 28 | 254.8 | <0.5 | 0.1 | <0.1 | 0.3 | 0.6 | 12 | <0.01 | <0.1 | 1
84-3150 | Rock | 0.03 | 6 | 2.6 | 3.5 | 61.78 | 12.4 | 5.39 | 7.64 | 4.36 | 3.74 | 2.88 | 0.35 | 0.19 | 0.11 | 0.091 | 225 | 12 | 0.7 | 99.67 | 1208 | <1 | 22.5 | 1.4 | 12.2 | 4 | 3 | 58 | <1 | 855.6 | <0.1 | 2.4 | 0.7 | 75 | <0.5 | 128.4 | 10.4 | 26.5 | 53.1 | 6.46 | 24.8 | 4.11 | 0.79 | 3.19 | 0.39 | 1.7 | 0.35 | 1.04 | 0.14 | 0.84 | 0.09 | <0.02 | 0.05 | 0.4 | 16.8 | 1.6 | 24 | 91.8 | <0.5 | <0.1 | <0.1 | <0.1 | <0.1 | 4.3 | <0.01 | 0.2 | 0.9
84-3176 | Rock | 0.03 | 3 | 2.4 | 1.9 | 60.67 | 15.97 | 4.24 | 5.3 | 3.79 | 4.82 | 3.59 | 0.25 | 0.19 | 0.08 | 0.057 | 135 | 8 | 0.7 | 99.67 | 1227 | 2 | 15.4 | 1 | 13.6 | 1.4 | 0.9 | 55.7 | <1 | 1063.7 | <0.1 | 0.5 | <0.1 | 51 | <0.5 | 41.4 | 6 | 17.6 | 34.9 | 3.64 | 18.1 | 2.11 | 0.89 | 1.79 | 0.21 | 1.28 | 0.17 | 0.65 | 0.05 | 0.57 | 0.05 | <0.02 | 0.05 | 0.3 | 30.1 | 1.7 | 48 | 87.8 | <0.5 | <0.1 | <0.1 | <0.1 | <0.1 | 3.8 | <0.01 | 0.2 | <0.5
84-3203 | Rock | 0.03 | 4 | 3.3 | 3.5 | 56.52 | 15.45 | 6.44 | 8.92 | 5.84 | 4.4 | 0.86 | 0.4 | 0.26 | 0.15 | 0.106 | 252 | 12 | 0.3 | 99.69 | 825 | <1 | 26.9 | 0.2 | 14.3 | 0.8 | 1.8 | 14.2 | <1 | 1013.4 | <0.1 | 0.5 | <0.1 | 85 | <0.5 | 33.6 | 8.6 | 16.9 | 33.5 | 4.57 | 18 | 3.14 | 1.2 | 2.81 | 0.29 | 1.81 | 0.27 | 0.53 | 0.1 | 0.68 | 0.07 | <0.02 | 0.03 | 0.4 | 157.3 | 1.8 | 42 | 115.2 | <0.5 | <0.1 | <0.1 | <0.1 | <0.1 | 1.9 | <0.01 | <0.1 | <0.5
UAGRB1 | Rock | 0.12 |  |  |  | 69.29 | 16.4 | 1.45 | 0.66 | 1.84 | 6.03 | 2.82 | 0.14 | 0.05 | 0.03 | 0.002 | <20 | 2 | 1 | 99.74 | 1312 | 3 | 2.3 | 0.6 | 15 | 2.3 | 5.9 | 69.4 | <1 | 824.4 | 0.8 | 3.5 | 0.7 | 17 | <0.5 | 83 | 3.8 | 11.2 | 21.6 | 2.48 | 9.1 | 1.35 | 0.36 | 0.99 | 0.13 | 0.69 | 0.12 | 0.32 | 0.04 | 0.4 | 0.06 | 0.05 | <0.02 | 0.7 | 2.9 | 6.3 | 21 | 5.2 | 1.7 | <0.1 | <0.1 | <0.1 | <0.1 | <0.5 | <0.01 | <0.1 | <0.5
UAGRB2 | Rock | 0.1 |  |  |  | 62.09 | 16.77 | 4.55 | 2.38 | 3.6 | 5.28 | 3.14 | 0.46 | 0.29 | 0.08 | 0.003 | <20 | 7 | 0.9 | 99.56 | 1593 | 1 | 13.1 | 1.3 | 19 | 3.6 | 6.8 | 67.3 | 1 | 1458.6 | 0.8 | 4 | 1.1 | 76 | <0.5 | 139 | 10.3 | 37.1 | 97 | 10.93 | 39.9 | 7.25 | 1.68 | 4.6 | 0.5 | 2.27 | 0.33 | 0.87 | 0.12 | 0.86 | 0.13 | 0.03 | <0.02 | 0.7 | 16.4 | 3.6 | 40 | 11.1 | 1.7 | <0.1 | <0.1 | <0.1 | <0.1 | 1.3 | <0.01 | 0.1 | <0.5