## UAGRB 1
Project: UAGRB samples
Owner: Inca User
Site: Site of Interest 1
Sample: UAGRB 1
Type: Default
ID:
Spectrum | Compound% Na | Compound% Mg | Compound% Al | Compound% Si | Compound% P | Compound% K | Compound% Ca | Compound% Ti | Compound% Fe | Compound%Total
Spectrum 1 |  |  |  |  | 27.7842 |  | 32.25552 |  |  | 60.03973
Spectrum 2 | 0.7732394 | 9.242548 | 4.415197 | 36.29937 |  |  | 8.244853 |  | 9.657185 | 68.63239
Spectrum 3 |  |  | 20.19069 | 71.89758 |  | 17.227 |  |  |  | 109.3153
Spectrum 4 |  | 13.66227 | 14.04739 | 39.2497 |  | 8.957691 |  | 1.317672 | 12.44667 | 89.6814
Spectrum 5 | 1.264533 | 12.66572 | 5.786183 | 48.03283 |  | 0.6531712 | 10.38307 |  | 11.40064 | 90.18614
Spectrum 6 | 1.180635 | 15.86773 | 6.656395 | 59.773 |  | 0.7389171 | 12.41026 |  | 13.23865 | 109.8656
Spectrum 1 | 1.408305 | 15.67027 | 6.370964 | 56.1301 |  | 0.6409205 | 11.67161 | 1.282858 | 10.98395 | 104.159
Spectrum 2 | 0.6489714 | 9.239732 | 4.385444 | 34.75167 |  | 0.5724292 | 7.400069 |  | 8.439623 | 65.43794
Spectrum 3 |  | 12.62818 | 13.31771 | 35.79554 |  | 7.646329 |  |  | 10.82778 | 80.21552
Spectrum 4 |  |  | 1.052841 | 28.41679 |  |  | 23.87366 | 31.78417 |  | 85.12746
Spectrum 1 | 1.591543 |  | 16.797 | 62.83646 |  | 12.18472 |  |  |  | 93.40972
Spectrum 2 |  |  | 21.17486 | 79.19937 |  | 18.40601 |  |  |  | 118.7802
Spectrum 3 |  | 16.14652 | 15.9789 | 45.43181 |  | 10.38352 |  | 1.287024 | 13.35214 | 102.5799
Spectrum 4 | 0.6917484 | 8.784261 | 4.109519 | 31.76914 |  | 0.5473988 | 7.101704 |  | 8.244514 | 61.24829
Spectrum 1 | 0.9521617 | 14.50608 | 7.122701 | 56.19918 |  | 0.7972106 | 12.40971 |  | 13.23118 | 105.2182
Spectrum 2 |  |  |  |  | 48.96981 |  | 58.28211 |  |  | 107.2519
Spectrum 1 |  | 19.67128 | 18.60516 | 35.85619 |  | 2.628408 |  |  | 18.43907 | 95.2001
Spectrum 2 | 1.108977 | 14.8418 | 5.146707 | 52.08455 |  | 0.6402674 | 11.28932 |  | 12.91412 | 98.02573
Spectrum 3 |  | 8.949711 |  | 31.77254 |  |  | 6.702679 |  | 7.959318 | 55.38425
Spectrum 4 |  | 7.296423 | 7.755973 | 21.30731 |  | 4.813742 |  |  | 6.871394 | 48.04484
Spectrum 5 |  |  | 12.87335 | 47.75186 |  | 10.66242 |  |  |  | 71.28763
Spectrum 1 |  | 9.817361 | 9.178632 | 14.07819 |  |  |  |  | 8.776426 | 41.85061
Spectrum 2 |  | 16.73785 | 14.27606 | 28.14935 |  | 1.20671 |  |  | 12.7729 | 73.14287
Spectrum 3 |  | 17.24703 | 17.28609 | 48.06714 |  | 12.03627 |  | 1.620956 | 14.12021 | 110.3777
Spectrum 4 |  | 16.82741 | 15.58065 | 42.75062 |  | 9.180096 |  | 1.656894 | 13.58851 | 99.5842
Spectrum 5 |  | 21.21304 | 18.27136 | 32.76442 |  | 0.7780702 |  |  | 16.93569 | 89.96257

## UAGRB 2
Project: UAGRB samples
Owner: Inca User
Site: Site of Interest 1
Sample: UAGRB 2
Type: Default
ID:
Spectrum | Compound% Na | Compound% Al | Compound% Si | Compound% K | Compound% Ca | Compound% Fe | Compound%Total | kV
Spectrum 1 |  | 18.23768 | 70.57922 | 16.59948 |  |  | 105.4164 | 15
Spectrum 2 |  | 21.51004 | 38.9691 |  | 22.43576 | 11.40853 | 94.32343 | 15
Spectrum 3 |  | 27.3588 | 43.50115 |  | 24.72238 | 9.813879 | 105.3962 | 15
Spectrum 4 | 8.880753 | 17.0081 | 61.52713 | 0.8596154 | 1.038346 |  | 89.31395 | 15
Spectrum | Compound% Al | Compound% Si | Compound% K | Compound% Ca | Compound% Fe | Compound%Total
Spectrum 1 | 26.60073 | 45.27136 |  | 25.58605 | 11.40158 | 108.8597
Spectrum 2 | 19.91687 | 36.431 |  | 20.36534 | 9.605495 | 86.31871
Spectrum 3 | 20.23953 | 75.76073 | 17.89838 |  |  | 113.8986
Spectrum | Compound% Al K_SERIES | Compound% Si K_SERIES | Compound% Ca K_SERIES | Compound% Fe K_SERIES | Compound%Total
Spectrum 1 | 25.55829 | 43.74451 | 23.81993 | 10.05659 | 103.1793
Spectrum 2 | 27.01285 | 44.64264 | 25.16726 | 10.567 | 107.3898
Spectrum | Compound% Al | Compound% Si | Compound% K | Compound% Ca | Compound%Total
Spectrum 1 | 16.71829 | 63.45194 | 15.03978 |  | 95.21001
Spectrum 2 |  |  | 0.5280136 | 47.88188 | 48.4099
Spectrum | Compound% Mg | Compound% Al | Compound% Si | Compound% Ca | Compound% Fe | Compound%Total
Spectrum 1 |  | 21.12294 | 36.70872 | 21.70113 | 10.47317 | 90.00597
Spectrum 2 |  | 21.05854 | 38.05708 | 21.91921 | 12.31692 | 93.35174
Spectrum 3 |  | 24.23193 | 42.84016 | 25.22262 | 12.15429 | 104.449
Spectrum 4 | 9.24706 | 15.22334 | 27.06818 | 8.586443 | 11.2601 | 71.38512
Spectrum | Compound% Al | Compound% Si | Compound% P | Compound% Ca | Compound% Fe | Compound%Total
Spectrum 1 |  | 6.664325 |  |  | 65.58598 | 72.25031
Spectrum 2 | 18.2984 | 34.37622 |  | 18.41599 | 9.164186 | 80.25479
Spectrum 3 | 22.23615 | 39.23062 |  | 21.83932 | 11.07095 | 94.37704
Spectrum 4 | 23.75645 | 41.94233 |  | 24.06057 | 12.61839 | 102.3777
Spectrum 5 | 1.127636 | 7.229777 |  |  | 53.94043 | 62.29785
Spectrum 6 |  |  | 37.07895 | 43.46169 |  | 80.54063
Spectrum 7 | 20.33985 | 34.72778 |  | 19.38702 | 8.75342 | 83.20807
Spectrum | Compound% P K_SERIES | Compound% Ca K_SERIES | Compound%Total
Spectrum 1 | 51.02967 | 60.91662 | 111.9463
Spectrum 2 | 39.33426 | 41.27945 | 80.61371
Spectrum 3 | 35.04671 | 34.65889 | 69.7056

## UAGRB 1 Normalized
Project: UAGRB samples
Owner: Inca User
Site: Site of Interest 1
Sample: UAGRB 1
Type: Default |  |  |  |  | MgO | SiO2 | CaO |  | FeO
ID: |  |  |  |  | 40.31 | 101.96 | 56 |  | 71.85
Amphibole | Compound% Na | Compound% Mg | Compound% Al | Compound% Si | Compound% P | Compound% K | Compound% Ca | Compound% Ti | Compound% Fe | Compound%Total | Norm Tot | mg# | STDEV |  | AVG |  | Spectrum | Compound% Na | Compound% Mg | Compound% Al | Compound% Si | Compound% P | Compound% K | Compound% Ca | Compound% Ti | Compound% Fe | Compound%Total | Norm Tot
Spectrum 2 | 1.126639 | 13.46674 | 6.43311 | 52.88956 | 0 | 0 | 12.01306 | 0 | 14.07089 | 68.63239 | 100 | 34.93573 | 2.555454 | 36.26968 | 38.82513 | 41.38059 | Spectrum 1 | 0 | 0 | 0 | 0 | 46.27636 | 0 | 53.72363 | 0 | 0 | 60.03973 | 99.99998
Spectrum 4 | 1.129417 | 14.34205 | 6.709606 | 51.86943 | 0 | 0.8937373 | 11.59494 | 0 | 13.46081 | 61.24829 | 99.99999 | 37.41234 |  |  |  |  | Spectrum 3 | 0 | 0 | 18.47014 | 65.77083 | 0 | 15.759 | 0 | 0 | 0 | 109.3153 | 99.99997
Spectrum 1 | 0.9049401 | 13.78666 | 6.769457 | 53.41203 | 0 | 0.7576737 | 11.79426 | 0 | 12.57499 | 105.2182 | 100 | 38.08388 |  |  |  |  | Spectrum 4 | 0 | 0 | 1.236782 | 33.38146 | 0 | 0 | 28.04461 | 37.33715 | 0 | 85.12746 | 100
Spectrum 5 | 1.402137 | 14.04398 | 6.415823 | 53.25966 | 0 | 0.7242479 | 11.51293 | 0 | 12.64123 | 90.18614 | 100 | 38.39652 |  |  |  |  | Spectrum 1 | 1.70383 | 0 | 17.98207 | 67.26972 | 0 | 13.04438 | 0 | 0 | 0 | 93.40972 | 100
Spectrum 6 | 1.074618 | 14.44286 | 6.058671 | 54.40556 | 0 | 0.6725646 | 11.29586 | 0 | 12.04986 | 109.8656 | 99.99999 | 40.20732 |  |  |  |  | Spectrum 2 | 0 | 0 | 17.82693 | 66.67725 | 0 | 15.49586 | 0 | 0 | 0 | 118.7802 | 100
Spectrum 1 | 1.352072 | 15.04457 | 6.116576 | 53.88886 | 0 | 0.615329 | 11.20557 | 1.231634 | 10.54537 | 104.159 | 99.99998 | 44.45661 |  |  |  |  | Spectrum 2 | 0 | 0 | 0 | 0 | 45.65869 | 0 | 54.34133 | 0 | 0 | 107.2519 | 100
Spectrum 2 | 0.9917357 | 14.11984 | 6.701684 | 53.1063 | 0 | 0.8747665 | 11.30853 | 0 | 12.89714 | 65.43794 | 100 | 38.05049 |  |  |  |  | Spectrum 5 | 0 | 0 | 18.05832 | 66.98478 | 0 | 14.9569 | 0 | 0 | 0 | 71.28763 | 100
Spectrum 2 | 1.131312 | 15.14072 | 5.250363 | 53.13355 | 0 | 0.6531626 | 11.51669 | 0 | 13.17421 | 98.02573 | 100 | 39.20139
Spectrum 3 | 0 | 16.15931 | 0 | 57.36746 | 0 | 0 | 12.10214 | 0 | 14.37109 | 55.38425 | 100 | 38.6819
Spectrum 1 | 0 | 23.45811 | 21.9319 | 33.63915 | 0 | 0 | 0 | 0 | 20.97084 | 41.85061 | 100 | 38.55876
Spectrum 2 | 0 | 22.88378 | 19.51805 | 38.48543 | 0 | 1.649799 | 0 | 0 | 17.46295 | 73.14287 | 100 | 42.36923
Spectrum 3 | 0 | 15.74281 | 16.60241 | 44.62421 | 0 | 9.532231 | 0 | 0 | 13.49836 | 80.21552 | 100 | 39.55205
Spectrum 1 | 0 | 20.66309 | 19.54321 | 37.66403 | 0 | 2.76093 | 0 | 0 | 19.36875 | 95.2001 | 100 | 37.44219
Spectrum 5 | 0 | 23.57985 | 20.30996 | 36.42006 | 0 | 0.8648821 | 0 | 0 | 18.82526 | 89.96257 | 100 | 41.27065
Biotite | Compound% Na | Compound% Mg | Compound% Al | Compound% Si | Compound% P | Compound% K | Compound% Ca | Compound% Ti | Compound% Fe | Compound%Total | Norm Tot | mg# | STDEV |  | AVG
Spectrum 4 | 0 | 16.89767 | 15.6457 | 42.92912 | 0 | 9.218426 | 0 | 1.663812 | 13.64525 | 99.5842 | 99.99998 | 40.99441 | 1.662462 | 37.84203 | 39.5045 | 41.16696
Spectrum 4 | 0 | 15.23423 | 15.66366 | 43.76571 | 0 | 9.988349 | 0 | 1.469281 | 13.87876 | 89.6814 | 99.99999 | 38.11202
Spectrum 3 | 0 | 15.62547 | 15.66085 | 43.54787 | 0 | 10.90462 | 0 | 1.468554 | 12.79263 | 110.3777 | 100 | 40.66219
Spectrum 3 | 0 | 15.74043 | 15.57703 | 44.28919 | 0 | 10.12237 | 0 | 1.254655 | 13.01633 | 102.5799 | 100 | 40.42101
Spectrum 4 | 0 | 15.18669 | 16.1432 | 44.3488 | 0 | 10.01927 | 0 | 0 | 14.30204 | 48.04484 | 100 | 37.33285